## Materuals properties
Properties | Young modulus (Pa) | Poisson ratio | Density (kg/m3) | Surface energy (J/m2) | Hamaker (J)
PS | 3400000000 | 0.33 | 1050 | 0.025 | 6.6e-20
silicon | 180000000000 | 0.33 | 2330 | 1.42 | 2.91e-18
Mo | 329000000000 | 0.38 | 10280 | 2.81 | 5.77e-18
Teflon(PTFE) | 2100000000 | 0.33 | 1460 | 0.018 | 3.8e-20
silica | 70000000000 | 0.17 | 2200 | 0.15 | 6.5e-20